## Sheet1
Sample Name | Index |  | D [3,2] | mean_grain_size | Dx (5) | Dx (16) | Dx (25) | Dx (50) | Dx (75) | Dx (84) | Dx (95) | Mode | Result In Range (0.49,0.69) μm | Result In Range (0.69,0.98) μm | Result In Range (0.98,1.38) μm | Result In Range (1.38,1.95) μm | Result In Range (1.95,2.76) μm | Result In Range (2.76,3.91) μm | Result In Range (3.91,5.52) μm | Result In Range (5.52,7.81) μm | Result In Range (7.81,11.05) μm | Result In Range (11.05,15.63) μm | Result In Range (15.63,22.10) μm | Result In Range (22.10,31.25) μm | Result In Range (31.25,44.19) μm | Result In Range (44.19,62.50) μm | Result In Range (62.50,88.39) μm | Result In Range (88.39,125.00) μm | Result In Range (125.00,176.78) μm | Result In Range (176.78,250.00) μm | Result In Range (250.00,353.55) μm | Result In Range (353.55,500.00) μm | Result In Range (500.00,707.00) μm | Result In Range (707.00,1000.00) μm | Result In Range (1000.00,1190.00) μm | Result In Range (1190,1410) μm | Result In Range (1410,1630) μm | Result In Range (1630,2000) μm | Result In Range (2000,2380) μm | Result In Range (2380,2830) μm | Result In Range (2830,3360) μm
A1_CHICAMA | A1 | 1 | 22.0018 | 128.4961 | 3.921879 | 13.44231 | 35.34557 | 126.3711 | 191.1778 | 224.894 | 295.2322 | 163.5204 | 0 | 0 | 0.0634965 | 0.6865926 | 1.677228 | 2.548332 | 3.001438 | 3.151715 | 3.089922 | 3.208055 | 3.460416 | 3.217057 | 2.10568 | 2.109507 | 6.371756 | 14.74744 | 20.82656 | 18.74371 | 9.874251 | 1.116849 | 0 | 0 | 0 | 0 | 0 | 0 | 0 | 0 | 0
A1_CHICAMA | A1 | 2 | 22.28346 | 127.1954 | 3.932268 | 13.96421 | 36.66089 | 130.778 | 187.5934 | 216.1708 | 272.6864 | 163.2435 | 0 | 0 | 0.06474592 | 0.6816905 | 1.661209 | 2.546681 | 3.000391 | 3.095002 | 2.937212 | 3.042691 | 3.466904 | 3.39042 | 1.92498 | 1.0141 | 5.048505 | 15.28776 | 23.68868 | 20.56664 | 8.574838 | 0.007547533 | 0 | 0 | 0 | 0 | 0 | 0 | 0 | 0 | 0
A1_CHICAMA | A1 | 3 | 23.83518 | 136.8895 | 4.109848 | 15.98237 | 70.40792 | 142.9751 | 199.3309 | 227.4067 | 283.2871 | 173.5413 | 0 | 0 | 0.05987026 | 0.6305209 | 1.542062 | 2.382122 | 2.8278 | 2.915372 | 2.714636 | 2.741516 | 3.176751 | 3.297465 | 1.94521 | 0.3467618 | 3.226595 | 13.56494 | 24.58427 | 23.50349 | 10.53029 | 0.01031643 | 0 | 0 | 0 | 0 | 0 | 0 | 0 | 0 | 0
A1_CHICAMA_AVG | A1 | 4 | 22.67883 | 130.8603 | 3.98613 | 14.37729 | 39.75034 | 133.4711 | 192.9798 | 222.9716 | 283.9825 | 167.5548 | 0 | 0 | 0.06270423 | 0.666268 | 1.626833 | 2.492378 | 2.94321 | 3.05403 | 2.913923 | 2.997421 | 3.368023 | 3.301647 | 1.991957 | 1.15679 | 4.882285 | 14.53338 | 23.03317 | 20.93795 | 9.659794 | 0.3782375 | 0 | 0 | 0 | 0 | 0 | 0 | 0 | 0 | 0
A13_CHICAMA | A13 | 5 | 24.43922 | 162.1761 | 4.496564 | 14.68888 | 29.39971 | 183.2512 | 249.48 | 280.0829 | 340.2671 | 228.5761 | 0 | 0 | 0.0009809239 | 0.4560152 | 1.328556 | 2.161305 | 2.767978 | 3.162919 | 3.285219 | 3.503342 | 4.186605 | 5.076976 | 4.790346 | 2.39319 | 0.2547619 | 1.150548 | 13.23831 | 27.41218 | 21.46952 | 3.361239 | 0 | 0 | 0 | 0 | 0 | 0 | 0 | 0 | 0
A13_CHICAMA | A13 | 6 | 28.19272 | 187.7219 | 4.905204 | 18.64609 | 39.04384 | 210.2807 | 274.1891 | 304.7845 | 366.1945 | 245.8263 | 0 | 0 | 0.0008383829 | 0.3924449 | 1.1623 | 1.90667 | 2.403286 | 2.656621 | 2.696934 | 2.988265 | 3.790653 | 4.480581 | 3.543452 | 1.103547 | 0.001801235 | 0.3032118 | 10.10765 | 28.66714 | 27.44796 | 6.345055 | 0.001599189 | 0 | 0 | 0 | 0 | 0 | 0 | 0 | 0
A13_CHICAMA | A13 | 7 | 28.19323 | 194.3835 | 4.858744 | 18.55418 | 39.32179 | 218.8201 | 283.0064 | 312.7257 | 373.7849 | 253.6246 | 0 | 0 | 0.0008565709 | 0.3993578 | 1.18139 | 1.935848 | 2.419009 | 2.639252 | 2.661169 | 2.994075 | 3.853785 | 4.470368 | 3.277537 | 0.827445 | 0.000871299 | 0.01056385 | 7.93115 | 28.21798 | 29.7489 | 7.428222 | 0.002223011 | 0 | 0 | 0 | 0 | 0 | 0 | 0 | 0
A13_CHICAMA_AVG | A13 | 8 | 26.81984 | 181.4272 | 4.739754 | 17.15573 | 34.66565 | 204.11 | 269.4208 | 300.4697 | 360.7333 | 243.7887 | 0 | 0 | 0.0008919592 | 0.4159393 | 1.224082 | 2.001274 | 2.530091 | 2.819597 | 2.881107 | 3.161894 | 3.943681 | 4.675975 | 3.870445 | 1.441394 | 0.08581148 | 0.4881078 | 10.4257 | 28.0991 | 26.22213 | 5.711506 | 0.001274067 | 0 | 0 | 0 | 0 | 0 | 0 | 0 | 0
A14_CHICAMA | A14 | 9 | 24.40054 | 73.58667 | 6.067278 | 16.53434 | 24.12274 | 51.89858 | 109.8749 | 140.9408 | 204.7596 | 117.4858 | 0 | 0 | 0 | 0.147683 | 0.7997049 | 1.436205 | 1.983654 | 2.502913 | 3.221568 | 4.912813 | 7.627937 | 10.38456 | 11.65779 | 11.30465 | 11.33341 | 12.38895 | 11.55733 | 7.141895 | 1.598934 | 0 | 0 | 0 | 0 | 0 | 0 | 0 | 0 | 0 | 0
A14_CHICAMA | A14 | 10 | 23.95188 | 72.08577 | 5.940268 | 16.23955 | 23.64099 | 50.62897 | 108.1321 | 138.4893 | 200.1055 | 118.403 | 0 | 0 | 0 | 0.1547285 | 0.8310747 | 1.487407 | 2.033903 | 2.541655 | 3.264538 | 5.008669 | 7.813866 | 10.61134 | 11.76222 | 11.20118 | 11.18598 | 12.40854 | 11.56989 | 6.826558 | 1.298437 | 0 | 0 | 0 | 0 | 0 | 0 | 0 | 0 | 0 | 1.421085e-14
A14_CHICAMA | A14 | 11 | 23.31864 | 69.06087 | 5.783033 | 15.79179 | 22.99052 | 48.51064 | 103.7213 | 132.7703 | 189.9958 | 117.1326 | 0 | 0 | 0 | 0.161105 | 0.8630848 | 1.545077 | 2.108444 | 2.624207 | 3.357371 | 5.152742 | 8.060125 | 10.94382 | 12.0469 | 11.31732 | 11.20007 | 12.44716 | 11.35376 | 5.964076 | 0.8547297 | 0 | 0 | 0 | 0 | 0 | 0 | 0 | 0 | 0 | 1.421085e-14
A14_CHICAMA_AVG | A14 | 12 | 23.88208 | 71.57777 | 5.929697 | 16.1854 | 23.57049 | 50.32066 | 107.2047 | 137.3563 | 198.5472 | 117.6543 | 0 | 0 | 0 | 0.1545055 | 0.8312881 | 1.489563 | 2.042 | 2.556259 | 3.281159 | 5.024742 | 7.833976 | 10.64657 | 11.8223 | 11.27439 | 11.23982 | 12.41489 | 11.49366 | 6.644177 | 1.2507 | 0 | 0 | 0 | 0 | 0 | 0 | 0 | 0 | 0 | 0
A3_CHICAMA | A3 | 13 | 59.73825 | 252.0205 | 11.62211 | 64.97377 | 181.5651 | 258.5095 | 340.9364 | 383.7775 | 471.346 | 284.6828 | 0 | 0 | 0 | 0.02961596 | 0.3910773 | 0.699709 | 1.01732 | 1.299435 | 1.371087 | 1.273913 | 1.333982 | 1.991385 | 3.130475 | 3.184395 | 1.314841 | 0.2012159 | 6.732802 | 23.02197 | 31.08118 | 18.94216 | 2.983433 | 0 | 0 | 0 | 0 | 0 | 0 | 0 | 0
A3_CHICAMA | A3 | 14 | 91.68154 | 270.2412 | 29.51138 | 155.4557 | 190.7721 | 265.6887 | 352.7876 | 398.0221 | 493.0969 | 288.2049 | 0 | 0 | 0 | 0.0003154711 | 0.1821909 | 0.3944479 | 0.575856 | 0.7407168 | 0.7990392 | 0.764707 | 0.7530937 | 0.9749137 | 1.483252 | 1.627818 | 1.006247 | 1.921661 | 9.867451 | 23.60341 | 30.46592 | 20.39333 | 4.445629 | 0 | 0 | 0 | 0 | 0 | 0 | 0 | 0
A3_CHICAMA | A3 | 15 | 113.7495 | 255.6393 | 45.80931 | 167.5089 | 193.1881 | 253.1531 | 322.5635 | 356.8515 | 427.9062 | 268.8486 | 0 | 0 | 0 | 0 | 0.06848964 | 0.2725536 | 0.4247351 | 0.5521841 | 0.5634464 | 0.4864965 | 0.4881132 | 0.7739019 | 1.232265 | 1.0855 | 0.2376909 | 1.165658 | 11.73176 | 29.58694 | 34.67632 | 16.06809 | 0.5858601 | 0 | 0 | 0 | 0 | 0 | 0 | 0 | 0
A3_CHICAMA_AVG | A3 | 16 | 82.33104 | 259.3003 | 23.46369 | 154.2425 | 189.3833 | 258.6604 | 338.1183 | 379.5615 | 463.6489 | 279.3321 | 0 | 0 | 0 | 0.009977143 | 0.2139193 | 0.4555702 | 0.672637 | 0.864112 | 0.9111907 | 0.8417056 | 0.8583963 | 1.246734 | 1.948664 | 1.965904 | 0.8529263 | 1.096178 | 9.444005 | 25.40411 | 32.07447 | 18.46786 | 2.671641 | 0 | 0 | 0 | 0 | 0 | 0 | 0 | 0
A2_CHICAMA | A2 | 17 | 44.77085 | 164.8364 | 10.37923 | 34.87106 | 59.99106 | 151.3216 | 247.1135 | 292.8389 | 383.9131 | 233.395 | 0 | 0 | 0 | 0.03501231 | 0.4554249 | 0.7656858 | 1.054444 | 1.354897 | 1.658524 | 2.170083 | 2.971221 | 4.017832 | 5.158159 | 6.141614 | 7.267497 | 9.676978 | 14.35532 | 18.55486 | 16.74341 | 7.338653 | 0.2803855 | 0 | 0 | 0 | 0 | 0 | 0 | 0 | 0
A2_CHICAMA | A2 | 18 | 44.29644 | 163.614 | 10.29568 | 34.38983 | 59.50286 | 148.9791 | 245.9546 | 291.9558 | 382.8135 | 235.4228 | 0 | 0 | 0 | 0.03600949 | 0.4678674 | 0.7835403 | 1.064363 | 1.353491 | 1.663136 | 2.209195 | 3.041115 | 4.060146 | 5.125196 | 6.148799 | 7.477406 | 9.946689 | 14.27888 | 18.22758 | 16.60069 | 7.247931 | 0.2679662 | 0 | 0 | 0 | 0 | 0 | 0 | 0 | 0
A2_CHICAMA | A2 | 19 | 49.80838 | 182.7848 | 11.83692 | 40.61382 | 72.14822 | 169.9617 | 270.6844 | 319.4468 | 417.2822 | 251.7225 | 0 | 0 | 0 | 0.03077675 | 0.4023746 | 0.6771167 | 0.9245809 | 1.178622 | 1.447068 | 1.92085 | 2.640444 | 3.515169 | 4.423425 | 5.314972 | 6.570073 | 9.079969 | 13.71368 | 18.57865 | 18.52639 | 9.971845 | 1.08399 | 0 | 0 | 0 | 0 | 0 | 0 | 0 | 0
A2_CHICAMA_AVG | A2 | 20 | 46.16231 | 170.4117 | 10.79161 | 36.37699 | 63.39743 | 156.5927 | 254.6336 | 301.3633 | 394.1163 | 240.5197 | 0 | 0 | 0 | 0.03393285 | 0.441889 | 0.7421143 | 1.014462 | 1.29567 | 1.589576 | 2.100042 | 2.88426 | 3.864383 | 4.90226 | 5.868461 | 7.104992 | 9.567879 | 14.11596 | 18.45369 | 17.29017 | 8.186143 | 0.544114 | 0 | 0 | 0 | 0 | 0 | 0 | 0 | 0
A16_CHICAMA | A16 | 21 | 28.23535 | 153.3403 | 5.016567 | 20.79009 | 47.2143 | 154.4055 | 231.6532 | 267.6716 | 339.5154 | 214.8537 | 0 | 0 | 0.0006220126 | 0.347851 | 1.158073 | 1.847489 | 2.338219 | 2.628671 | 2.605637 | 2.637805 | 3.015903 | 3.64922 | 4.02038 | 3.785754 | 4.27171 | 8.416617 | 16.86148 | 22.23948 | 16.59255 | 3.581736 | 0.0008043939 | 0 | 0 | 0 | 0 | 0 | 0 | 0 | 0
A16_CHICAMA | A16 | 22 | 29.39155 | 154.9597 | 5.162122 | 22.47364 | 55.07176 | 158.0075 | 230.2519 | 264.5291 | 332.9462 | 210.1929 | 0 | 0 | 0.0005995781 | 0.3341598 | 1.113156 | 1.780366 | 2.241022 | 2.490186 | 2.442809 | 2.499491 | 2.938018 | 3.543698 | 3.628758 | 3.043815 | 3.715974 | 8.858382 | 18.28972 | 23.51912 | 16.62254 | 2.938062 | 0.0001315387 | 0 | 0 | 0 | 0 | 0 | 0 | 0 | 0
A16_CHICAMA | A16 | 23 | 32.30807 | 167.9111 | 5.580157 | 26.99708 | 78.19065 | 170.7616 | 245.0099 | 281.1598 | 351.1021 | 218.5407 | 0 | 0 | 0.0005291577 | 0.297321 | 0.9986101 | 1.60627 | 2.028152 | 2.249296 | 2.18744 | 2.217229 | 2.620688 | 3.208049 | 3.27814 | 2.597731 | 3.067678 | 8.06444 | 17.79048 | 24.1528 | 18.85069 | 4.782794 | 0.001664385 | 0 | 0 | 0 | 0 | 0 | 0 | 0 | 0
A16_CHICAMA_AVG | A16 | 24 | 29.88286 | 158.7371 | 5.237716 | 23.21672 | 56.99189 | 161.4322 | 235.6248 | 270.8536 | 341.7306 | 214.4859 | 0 | 0 | 0.0005835828 | 0.3264439 | 1.089946 | 1.744708 | 2.202464 | 2.456051 | 2.411962 | 2.451509 | 2.858203 | 3.466989 | 3.642426 | 3.142433 | 3.685121 | 8.44648 | 17.64723 | 23.3038 | 17.35526 | 3.767531 | 0.0008667724 | 0 | 0 | 0 | 0 | 0 | 0 | 0 | 0
A4_Chicama | A4 | 25 | 9.333749 | 20.39642 | 2.789953 | 4.982762 | 7.127192 | 17.47961 | 30.90264 | 36.95657 | 48.56578 | 31.40745 | 0 | 0 | 0.05489873 | 1.205269 | 3.579198 | 5.887434 | 7.742396 | 8.927282 | 9.132881 | 9.818519 | 12.6157 | 16.6065 | 16.2715 | 7.748074 | 0.4103472 | 0 | 0 | 0 | 0 | 0 | 0 | 0 | 0 | 0 | 0 | 0 | 0 | 0 | 0
A4_Chicama | A4 | 26 | 8.864388 | 18.23406 | 2.7244 | 4.73512 | 6.727418 | 16.24342 | 27.35595 | 32.35282 | 41.89304 | 27.32978 | 0 | 0 | 0.05388496 | 1.25869 | 3.874134 | 6.425874 | 8.23164 | 9.060705 | 9.08373 | 10.65536 | 14.96455 | 18.64551 | 14.3174 | 3.428354 | 0.0001647453 | 0 | 0 | 0 | 0 | 0 | 0 | 0 | 0 | 0 | 0 | 0 | 0 | 0 | 0
A4_CHICAMA_AVG | A4 | 27 | 9.099069 | 19.31524 | 2.757177 | 4.858941 | 6.927305 | 16.86152 | 29.12929 | 34.6547 | 45.22941 | 29.36861 | 0 | 0 | 0.05439184 | 1.23198 | 3.726666 | 6.156654 | 7.987018 | 8.993994 | 9.108305 | 10.23694 | 13.79013 | 17.626 | 15.29445 | 5.588214 | 0.205256 | 0 | 0 | 0 | 0 | 0 | 0 | 0 | 0 | 0 | 0 | 0 | 0 | 0 | 0
A12_Chicama | A12 | 28 | 9.485961 | 21.95086 | 2.741099 | 5.071262 | 7.435822 | 18.0948 | 33.04157 | 40.21892 | 54.61167 | 32.85836 | 0 | 0 | 0.09667641 | 1.38794 | 3.608 | 5.637159 | 7.165999 | 8.326653 | 8.991939 | 10.00065 | 12.15366 | 15.03054 | 15.50107 | 10.01619 | 2.083519 | 0 | 0 | 0 | 0 | 0 | 0 | 0 | 0 | 0 | 0 | 0 | 0 | 0 | 0
A12_Chicama | A12 | 29 | 9.313064 | 20.97111 | 2.718855 | 4.977667 | 7.265099 | 17.66127 | 31.6077 | 38.18829 | 50.89617 | 31.6176 | 0 | 0 | 0.09724655 | 1.410654 | 3.690903 | 5.794921 | 7.357706 | 8.461597 | 9.014257 | 10.08778 | 12.64364 | 15.88833 | 15.75284 | 8.851096 | 0.9490313 | 0 | 0 | 0 | 0 | 0 | 0 | 0 | 0 | 0 | 0 | 0 | 0 | 0 | 0
A12_CHICAMA_AVG | A12 | 30 | 9.399513 | 21.46098 | 2.729977 | 5.024464 | 7.35046 | 17.87803 | 32.32463 | 39.2036 | 52.75392 | 32.23798 | 0 | 0 | 0.09696148 | 1.399297 | 3.649451 | 5.71604 | 7.261853 | 8.394125 | 9.003098 | 10.04422 | 12.39865 | 15.45944 | 15.62696 | 9.433641 | 1.516275 | 0 | 0 | 0 | 0 | 0 | 0 | 0 | 0 | 0 | 0 | 0 | 0 | 0 | 0
A5_Chicama_rerun | A5 | 31 | 17.20026 | 36.1382 | 4.435004 | 10.77408 | 19.07613 | 35.58113 | 51.06633 | 58.51103 | 73.48167 | 45.88751 | 0 | 0 | 0.0004833462 | 0.3292316 | 1.270486 | 2.296781 | 3.396732 | 4.362801 | 4.685807 | 4.9846 | 7.361668 | 13.8018 | 22.23723 | 22.92327 | 11.69392 | 0.6551892 | 0 | 0 | 0 | 0 | 0 | 0 | 0 | 0 | 0 | 0 | 0 | 0 | 0
A5_Chicama_rerun | A5 | 32 | 17.2966 | 36.37531 | 4.457001 | 10.91116 | 19.15473 | 35.69802 | 51.39551 | 58.95428 | 74.14118 | 46.0935 | 0 | 0 | 0.0004814732 | 0.3272246 | 1.262051 | 2.276066 | 3.352049 | 4.301527 | 4.651279 | 5.020448 | 7.420983 | 13.74094 | 22.00478 | 22.83352 | 12.00502 | 0.8036289 | 0 | 0 | 0 | 0 | 0 | 0 | 0 | 0 | 0 | 0 | 0 | 0 | 0
A5_Chicama_rerun | A5 | 33 | 17.54693 | 36.70746 | 4.523849 | 11.09958 | 19.32977 | 35.93788 | 51.83945 | 59.57644 | 74.83708 | 46.41263 | 0 | 0 | 0 | 0.2584052 | 1.244493 | 2.246374 | 3.30903 | 4.254939 | 4.626466 | 5.032865 | 7.415557 | 13.61705 | 21.79515 | 22.84984 | 12.3913 | 0.9585288 | 0 | 0 | 0 | 0 | 0 | 0 | 0 | 0 | 0 | 0 | 0 | 0 | 0
A5_CHICAMA_AVG | A5 | 34 | 17.34671 | 36.40699 | 4.47141 | 10.92718 | 19.18676 | 35.73746 | 51.43103 | 58.99033 | 74.16227 | 46.12555 | 0 | 0 | 0.0003216064 | 0.3049538 | 1.25901 | 2.273074 | 3.352604 | 4.306422 | 4.654517 | 5.012638 | 7.399402 | 13.71993 | 22.01239 | 22.86888 | 12.03008 | 0.8057823 | 0 | 0 | 0 | 0 | 0 | 0 | 0 | 0 | 0 | 0 | 0 | 0 | 0
A11_Chicama | A11 | 35 | 9.97733 | 30.93678 | 2.667758 | 5.11027 | 7.801029 | 20.77939 | 46.47269 | 61.35585 | 91.83445 | 48.68444 | 0 | 0 | 0.120971 | 1.551611 | 3.767816 | 5.51586 | 6.613291 | 7.456382 | 8.081586 | 8.906889 | 9.790862 | 10.50054 | 11.05528 | 11.21903 | 9.622652 | 5.199619 | 0.5976049 | 0 | 0 | 0 | 0 | 0 | 0 | 0 | 0 | 0 | 0 | 0 | 0
A11_Chicama | A11 | 36 | 9.943049 | 30.80952 | 2.655294 | 5.088279 | 7.780756 | 20.7452 | 46.54261 | 61.30607 | 90.88107 | 51.37345 | 0 | 0 | 0.1260522 | 1.582452 | 3.794564 | 5.536462 | 6.611592 | 7.433243 | 8.063313 | 8.910632 | 9.791712 | 10.4566 | 11.00471 | 11.30403 | 9.79925 | 5.124359 | 0.4610252 | 0 | 0 | 0 | 0 | 0 | 0 | 0 | 0 | 0 | 0 | 0 | 0
A11_Chicama | A11 | 37 | 9.992094 | 31.47078 | 2.66092 | 5.106844 | 7.824921 | 20.9453 | 46.99032 | 62.38135 | 94.12045 | 47.95659 | 0 | 0 | 0.1250028 | 1.572624 | 3.776106 | 5.514695 | 6.583591 | 7.385418 | 7.989738 | 8.843575 | 9.788818 | 10.50754 | 10.9451 | 11.02662 | 9.60194 | 5.39847 | 0.9395614 | 0.001201048 | 0 | 0 | 0 | 0 | 0 | 0 | 0 | 0 | 0 | 0 | 0
A11_CHICAMA_AVG | A11 | 38 | 9.970782 | 31.07236 | 2.661307 | 5.101784 | 7.80215 | 20.82317 | 46.66587 | 61.67383 | 92.27759 | 49.37866 | 0 | 0 | 0.1240087 | 1.568896 | 3.779495 | 5.522339 | 6.602825 | 7.425014 | 8.044879 | 8.887032 | 9.790464 | 10.48823 | 11.0017 | 11.18323 | 9.674614 | 5.240816 | 0.6660638 | 0.0004003494 | 0 | 0 | 0 | 0 | 0 | 0 | 0 | 0 | 0 | 0 | 0
A6_Chicama | A6 | 39 | 39.25253 | 167.5767 | 7.07081 | 36.60642 | 107.9052 | 171.8184 | 234.3689 | 265.1988 | 326.8219 | 203.665 | 0 | 0 | 0 | 0.1590622 | 0.7124732 | 1.237917 | 1.599707 | 1.826809 | 1.926159 | 2.083577 | 2.44019 | 2.794949 | 2.438684 | 1.377711 | 2.280618 | 9.434309 | 21.89042 | 27.60197 | 17.98739 | 2.208049 | 0 | 0 | 0 | 0 | 0 | 0 | 0 | 0 | 0
A6_Chicama | A6 | 40 | 46.12816 | 173.9776 | 8.769019 | 83.25468 | 119.2027 | 175.8239 | 236.5878 | 267.0466 | 328.4592 | 200.98 | 0 | 0 | 0 | 0.1182878 | 0.5661243 | 1.014155 | 1.317838 | 1.479888 | 1.525483 | 1.692927 | 2.111864 | 2.439112 | 1.828576 | 0.5984902 | 2.017419 | 10.31608 | 23.41658 | 28.72922 | 18.52092 | 2.307045 | 0 | 0 | 0 | 0 | 0 | 0 | 0 | 0 | 0
A6_Chicama | A6 | 41 | 46.45275 | 172.7321 | 8.850489 | 87.36678 | 119.9726 | 174.516 | 233.8457 | 263.8159 | 323.9812 | 197.4546 | 0 | 0 | 0 | 0.1129054 | 0.5530349 | 1.005393 | 1.318155 | 1.474404 | 1.493992 | 1.654352 | 2.127556 | 2.528198 | 1.853867 | 0.3321666 | 1.744242 | 10.62388 | 24.26012 | 29.03029 | 17.9024 | 1.985042 | 0 | 0 | 0 | 0 | 0 | 0 | 0 | 0 | 0
A6_CHICAMA_AVG | A6 | 42 | 43.67954 | 171.4288 | 8.094265 | 66.25313 | 116.2373 | 174.0887 | 234.9363 | 265.3585 | 326.4612 | 200.6139 | 0 | 0 | 0 | 0.1300851 | 0.6105442 | 1.085822 | 1.4119 | 1.593701 | 1.648545 | 1.810286 | 2.226537 | 2.58742 | 2.040376 | 0.7694558 | 2.014093 | 10.12476 | 23.18904 | 28.45383 | 18.1369 | 2.166712 | 0 | 0 | 0 | 0 | 0 | 0 | 0 | 0 | 0
A15_Chicama | A15 | 43 | 17.51421 | 94.26449 | 3.986983 | 10.16794 | 17.38941 | 46.16364 | 80.56481 | 100.1391 | 569.4993 | 69.8998 | 0 | 0 | 0.0008298707 | 0.494699 | 1.695737 | 2.644313 | 3.395561 | 4.15065 | 4.851224 | 5.783366 | 6.797482 | 8.034429 | 10.57867 | 14.52755 | 16.18771 | 10.59017 | 1.975765 | 0.001515061 | 0.01250744 | 1.784063 | 4.181214 | 2.303701 | 0.008836187 | 0 | 0 | 0 | 0 | 0 | 0
A15_Chicama | A15 | 44 | 18.21576 | 95.49182 | 4.066417 | 10.72103 | 18.52154 | 49.20781 | 87.44226 | 111.3838 | 495.3928 | 72.87054 | 0 | 0 | 0.0008254045 | 0.4833716 | 1.639541 | 2.551326 | 3.246984 | 3.926922 | 4.573917 | 5.507121 | 6.564863 | 7.747247 | 9.953728 | 13.57219 | 15.67532 | 11.31197 | 2.800869 | 0.04084757 | 0.8961451 | 4.657758 | 4.250593 | 0.5984553 | 0 | 0 | 0 | 0 | 0 | 0 | 0
A15_Chicama | A15 | 45 | 17.77204 | 96.95784 | 3.998666 | 10.35879 | 17.80728 | 47.48881 | 83.83653 | 106.4068 | 534.2976 | 70.65214 | 0 | 0 | 0.0008688919 | 0.5030451 | 1.689476 | 2.619719 | 3.336133 | 4.051735 | 4.734296 | 5.668641 | 6.684732 | 7.868275 | 10.24867 | 14.04649 | 15.81944 | 10.60263 | 2.088051 | 0.001776385 | 0.3323627 | 3.701084 | 4.70241 | 1.29991 | 0.0002542364 | 0 | 0 | 0 | 0 | 0 | 0
A15_CHICAMA_AVG | A15 | 46 | 17.82932 | 95.57138 | 4.017697 | 10.40803 | 17.89313 | 47.56723 | 83.84947 | 105.9988 | 529.1505 | 71.04653 | 0 | 0 | 0.000841389 | 0.4937053 | 1.674918 | 2.605119 | 3.326226 | 4.043102 | 4.719812 | 5.653043 | 6.682359 | 7.883317 | 10.26036 | 14.04874 | 15.89416 | 10.83493 | 2.288228 | 0.01471301 | 0.4136717 | 3.380968 | 4.378072 | 1.400689 | 0.003030141 | 0 | 0 | 0 | 0 | 0 | 0
A7_test | A7 | 47 | 213.2462 | 247.0735 | 117.806 | 152.985 | 175.229 | 233.8074 | 306.82 | 345.3348 | 424.4663 | 243.1576 | 0 | 0 | 0 | 0 | 0 | 0 | 0 | 0 | 0 | 0 | 0 | 0 | 0 | 0.0005285023 | 0.6016962 | 6.047258 | 19.00157 | 30.68666 | 29.33384 | 13.72672 | 0.601729 | 0 | 0 | 0 | 0 | 0 | 0 | 0 | 0
A7_test | A7 | 48 | 214.6708 | 246.5267 | 120.7468 | 155.2292 | 176.9351 | 233.762 | 304.4343 | 341.8257 | 418.3564 | 241.9612 | 0 | 0 | 0 | 0 | 0 | 0 | 0 | 0 | 0 | 0 | 0 | 0 | 0 | 0 | 0.3981901 | 5.511903 | 19.02378 | 31.62536 | 29.88711 | 13.04812 | 0.5055441 | 0 | 0 | 0 | 0 | 0 | 0 | 0 | 0
A7_test | A7 | 49 | 218.757 | 253.6771 | 121.4721 | 157.0042 | 179.5202 | 238.9296 | 313.989 | 353.5968 | 438.8774 | 246.0831 | 0 | 0 | 0 | 0 | 0 | 0 | 0 | 0 | 0 | 0 | 0 | 0 | 0 | 0 | 0.3988455 | 5.324131 | 18.16947 | 30.41915 | 29.68057 | 14.57435 | 1.43348 | 0 | 0 | 0 | 0 | 0 | 0 | 0 | 0
A7_CHICAMA_AVG | A7 | 50 | 215.5328 | 249.0924 | 119.9358 | 155.0373 | 177.198 | 235.4638 | 308.1687 | 346.7707 | 427.505 | 243.6813 | 0 | 0 | 0 | 0 | 0 | 0 | 0 | 0 | 0 | 0 | 0 | 0 | 0 | 0.0001761674 | 0.4662439 | 5.627764 | 18.73161 | 30.91039 | 29.63384 | 13.78307 | 0.8469176 | 0 | 0 | 0 | 0 | 0 | 0 | 0 | 0